## Mass Balance
Lab-scale batch size
Material Involved | NaH | (CH3O)3B | NaBH4 | NaB(OCH3)4
Stoichiometry | 4 | 1 | 1 | 3
M.W. (g/mol) | 23.99 | 103.91 | 37.83 | 54.03
Moles (mol) | 2.501042 | 0.6252605 | 0.6252605 | 1.875782
Mass Reacted (g) Theoritical | 60 | 64.97082 | 23.65361 | 101.3485
|  | Yield | 30%
|  | Actual yield | 7.096082 | g
|  | NaH amount in dispersion | 60 | g
|  | Density of NaH(60%) | 0.92 | g/ml
|  | Volume of NaH (60%) | 65.21739 | ml
|  | Paraffin oil | 60 | g
|  | Density of paraffin oil | 0.85 | g/ml
|  | Volume of paraffin oil | 70.58824 | ml
|  | Density of methyl borate | 0.932 | g/ml
|  | Volume of methyl borate | 69.71118 | ml
|  | Diglyme | 129.0197 | g
|  | Density of diglyme | 0.694 | g/cm3
|  | Volume of diglyme | 185.9073 | ml
|  | Total volume | 391.4241 | ml
Kj
|  | NaH | +H2O | NaOH
|  | 30 | 22.50938
|  | 1.250521 | 1.250521 | 1.250521
| Compound | Water in diglyme | 19.57% |  | +1/2H2
mass
| moles | pv/nrt | 15.27887 | atm | 0.6252605 |  | 0
|  |  | 15.79835 | bar | 1.250521
ml
|  | NaBH4 | 6H2O | NaBO2.4H2O
|  | 5.5 | 15.70182
|  | 0.1453873 | 0.8723236 | 0.1453873
nf/st/pm/nan/m01/01/17
| Compound |  |  |  | 4H2 | w/w
| mass | pv/nrt | 28.42146 |  | 1.163098 | 0.17 | recovered diglyme
| moles | Water in diglyme | 13.65% |  | 0.581549 | 99.92% | % purity
|  | NaBH4 | 2H2O | NaBO2
|  | 5.5 | 5.233941
|  | 0.1453873 | 0.2907745 | 0.1453873
-151.2193
| Compound |  | 4.551% |  | 4H2 | g
mass
| moles |  |  |  | 0.581549
Note on C7: Madiha Nasim: absolute value
Note on E9: Madiha Nasim: Change this yield to calculate, this was achieved yield dated by dec 2023

## Norms
Reaction stage |  |  |  |  | Yield | 30%
Theoritical norms |  | Actual norms |  | NaF (g) | (CH3O)3B (g) | Paraffin oil (g) | SBH (g) | Diglyme (g) | THF (g)
kg NaH/ kg SBH | 2.536611 | kg NaH/ kg SBH | 8.455371 | 60 | 64.97082 | 60 | 7.096082 | 129.0197 | 14.19216
kg (CH3O)3B / kg SBH | 2.746762 | kg (CH3O)3B / kg SBH | 9.155873
kg Paraffin oil/ kg SBH | 2.536611 | kg Paraffin oil/ kg SBH | 8.455371 | The yield was coming around 30%
kg Diglyme/ kg SBH | 5.454545 | kg Diglyme/ kg SBH | 18.18182
|  | kg THF/ kg SBH | 2

## Costing
|  | NaBH4 variable cost calculation (costing for the current achieved yield of | [5 empty] | 30%
A | Reaction step | Sr.No | Raw material | Cost/kg, (Rs/kg) | Norms (kg/kg) | Total cost (Rs/kg of SBH) | Remarks
The cost of material taken from indiamart changes from vendor to vendor, lowest cost of R.M. is chosen for calculation
|  | 1 | NaH | 250 | 8.455371 | 2113.843
|  | 2 | (CH3O)3B | 200 | 9.155873 | 1831.175
|  | 2 | Paraffin oil | 250 | 8.455371 | 211.3843
|  | Sr.No | Utility cost | Rs/Kwh | kWh/kg | Total cost (Rs/kg of SBH) | Remarks |  | Heater
[7 empty] | Cost oil (utility) used is not taken in any step |  | watt | 2500
|  | 1 | Electricity cost | 10 | 2.113843 | 21.13843 |  |  | Kw | 2.5
[9 empty] | Hours of operation (h) | 6
[5 empty] | Total cost (Rs/kg of SBH) | 4177.54 |  |  | Kw-h | 15
B | Extraction step | Sr.No | Solvent | Cost/kg, (Rs/kg) | Norms (g/g) | Total cost (Rs/kg of SBH) | Remarks
Cost of recovering solvent is not taken
|  | 1 | Diglyme | 250 | 18.18182 | 454.5455
|  | 2 | THF | 168 | 2 | 336
[5 empty] | Total cost (Rs/kg of SBH) | 790.5455
C | Evaporation | Sr.No. | Utility cost | Rs/Kwh | Norms (kWh/kg) | Total cost (Rs) | Remarks |  | Heater for Rota-evaporator
[7 empty] | Cost of man power is not taken in any step |  | watt | 1360
|  | 1 | Electricity | 10 | 6.8 | 68 |  |  | Kw | 1.36
[9 empty] | Hours of operation (h) | 5
[9 empty] | Kw-h | 6.8
|  |  | Commercial cost/kg of SBH | 2800 | Rs
|  |  | Calculated cost/kg of SBH | 5036.085 | Rs
|  | NOTE | Yellow cells signifies the data that can be changeable
Note on E7: Madiha NasiM taken from india mart
Note on E8: Madiha Nasim: taken from india mart
Note on E9: Madiha Nasim: taken from india mart, cost is in range of 200-1000 rs, rankem grade is around 850 rs
Note on G9: Madiha Nasim: It can be recovered so cost contribution taken as 10%
Note on E13: Madiha Nasim: Plant data
Note on E19: Madiha Nasim: taken from indiamart cost is in range of 250-500 rs, LR grade cost ~500rs/kg
Note on G19: Madiha Nasim: 10% cost considered due to recycling
Note on E20: Madiha Nasim: Taken from india mart
Note on G20: Madiha Nasim: Highly volatile can't be recycled
Note on E26: Madiha Nasim: Plant data
Note on E29: Madiha Nasim: Taken from india mart
Note on E30: Madiha Nasim: CAPEX cost of heating utility is not added as of now